## VO2 - Nb2O3 Composition Combivi
| V | V | temp | HL3 | HL2 | HL4 | HL1 | HL5
1 | 0.99 | 99 | 23 | 0 | 0 | 0 | 0 | 0
2 | 0.98 | 98 | 23 | 0 | 0 | 0 | 0 | 0
3 | 0.97 | 97 | 23 | 0 | 0 | 0 | 0 | 0
4 | 0.96 | 96 | 23 | 0 | 0 | 0 | 0 | 0
5 | 0.95 | 95 | 23 | 0 | 0 | 1 | 0 | 0
6 | 0.94 | 94 | 23 | 0 | 0 | 1 | 0 | 0
7 | 0.93 | 93 | 23 | 0 | 0 | 1 | 1 | 0
8 | 0.92 | 92 | 23 | 0 | 0 | 1 | 1 | 0
9 | 0.9 | 90 | 23 | 2 | 0 | 1 | 1 | 0
10 | 0.89 | 89 | 23 | 2 | 1 | 1 | 1 | 1
11 | 0.88 | 88 | 23 | 2 | 1 | 1 | 1 | 1
12 | 0.87 | 87 | 23 | 2 | 1 | 1 | 1 | 1
13 | 0.86 | 86 | 23 | 2 | 1 | 1 | 1 | 1
14 | 0.85 | 85 | 23 | 2 | 1 | 1 | 1 | 1
15 | 0.84 | 84 | 23 | 2 | 1 | 1 | 1 | 1
16 | 0.83 | 83 | 23 | 2 | 2 | 1 | 2 | 1
17 | 0.82 | 82 | 23 | 2 | 2 | 1 | 2 | 2
18 | 0.81 | 81 | 23 | 2 | 2 | 1 | 2 | 2
19 | 0.8 | 80 | 23 | 2 | 2 | 2 | 2 | 2
20 | 0.79 | 79 | 23 | 2 | 2 | 2 | 2 | 2
21 | 0.78 | 78 | 23 | 2 | 2 | 2 | 2 | 2
22 | 0.77 | 77 | 23 | 2 | 2 | 2 | 2 | 2
23 | 0.76 | 76 | 23 | 2 | 2 | 2 | 2 | 2
24 | 0.75 | 75 | 23 | 2 | 2 | 2 | 2 | 2
45 | 0.99 | 99 | 30 | 0 | 0 | 0 | 0 | 0
46 | 0.98 | 98 | 30 | 0 | 0 | 0 | 0 | 0
47 | 0.97 | 97 | 30 | 0 | 0 | 0 | 0 | 0
48 | 0.96 | 96 | 30 | 0 | 0 | 0 | 0 | 0
49 | 0.95 | 95 | 30 | 0 | 0 | 0 | 0 | 0
50 | 0.94 | 94 | 30 | 0 | 0 | 1 | 1 | 0
51 | 0.93 | 93 | 30 | 0 | 1 | 1 | 1 | 1
52 | 0.92 | 92 | 30 | 2 | 1 | 1 | 1 | 1
53 | 0.9 | 90 | 30 | 2 | 1 | 1 | 1 | 1
54 | 0.89 | 89 | 30 | 2 | 1 | 1 | 1 | 1
55 | 0.88 | 88 | 30 | 2 | 1 | 1 | 1 | 1
56 | 0.87 | 87 | 30 | 2 | 1 | 1 | 1 | 1
57 | 0.86 | 86 | 30 | 2 | 2 | 1 | 1 | 1
58 | 0.85 | 85 | 30 | 2 | 2 | 1 | 2 | 1
59 | 0.84 | 84 | 30 | 2 | 2 | 1 | 2 | 1
60 | 0.83 | 83 | 30 | 2 | 2 | 1 | 2 | 2
61 | 0.82 | 82 | 30 | 2 | 2 | 2 | 2 | 2
62 | 0.81 | 81 | 30 | 2 | 2 | 2 | 2 | 2
63 | 0.8 | 80 | 30 | 2 | 2 | 2 | 2 | 2
64 | 0.79 | 79 | 30 | 2 | 2 | 2 | 2 | 2
65 | 0.78 | 78 | 30 | 2 | 2 | 2 | 2 | 2
66 | 0.77 | 77 | 30 | 2 | 2 | 2 | 2 | 2
67 | 0.76 | 76 | 30 | 2 | 2 | 2 | 2 | 2
68 | 0.75 | 75 | 30 | 2 | 2 | 2 | 2 | 2
89 | 0.99 | 99 | 36 | 0 | 0 | 0 | 0 | 0
90 | 0.98 | 98 | 36 | 0 | 0 | 0 | 0 | 0
91 | 0.97 | 97 | 36 | 0 | 0 | 0 | 0 | 0
92 | 0.96 | 96 | 36 | 0 | 0 | 0 | 0 | 0
93 | 0.95 | 95 | 36 | 0 | 1 | 1 | 0 | 0
94 | 0.94 | 94 | 36 | 0 | 1 | 1 | 1 | 1
95 | 0.93 | 93 | 36 | 2 | 1 | 1 | 1 | 1
96 | 0.92 | 92 | 36 | 2 | 1 | 1 | 1 | 1
97 | 0.9 | 90 | 36 | 2 | 1 | 1 | 1 | 1
98 | 0.89 | 89 | 36 | 2 | 1 | 1 | 1 | 1
99 | 0.88 | 88 | 36 | 2 | 2 | 1 | 1 | 1
100 | 0.87 | 87 | 36 | 2 | 2 | 1 | 1 | 1
101 | 0.86 | 86 | 36 | 2 | 2 | 1 | 2 | 1
102 | 0.85 | 85 | 36 | 2 | 2 | 1 | 2 | 2
103 | 0.84 | 84 | 36 | 2 | 2 | 1 | 2 | 2
104 | 0.83 | 83 | 36 | 2 | 2 | 2 | 2 | 2
105 | 0.82 | 82 | 36 | 2 | 2 | 2 | 2 | 2
106 | 0.81 | 81 | 36 | 2 | 2 | 2 | 2 | 2
107 | 0.8 | 80 | 36 | 2 | 2 | 2 | 2 | 2
108 | 0.79 | 79 | 36 | 2 | 2 | 2 | 2 | 2
109 | 0.78 | 78 | 36 | 2 | 2 | 2 | 2 | 2
110 | 0.77 | 77 | 36 | 2 | 2 | 2 | 2 | 2
111 | 0.76 | 76 | 36 | 2 | 2 | 2 | 2 | 2
112 | 0.75 | 75 | 36 | 2 | 2 | 2 | 2 | 2
133 | 0.99 | 99 | 45 | 0 | 0 | 0 | 0 | 0
134 | 0.98 | 98 | 45 | 0 | 0 | 0 | 0 | 0
135 | 0.97 | 97 | 45 | 0 | 1 | 1 | 1 | 0
136 | 0.96 | 96 | 45 | 0 | 1 | 1 | 1 | 0
137 | 0.95 | 95 | 45 | 2 | 1 | 1 | 1 | 1
138 | 0.94 | 94 | 45 | 2 | 1 | 1 | 1 | 1
139 | 0.93 | 93 | 45 | 2 | 2 | 1 | 1 | 1
140 | 0.92 | 92 | 45 | 2 | 2 | 1 | 1 | 1
141 | 0.9 | 90 | 45 | 2 | 2 | 1 | 1 | 1
142 | 0.89 | 89 | 45 | 2 | 2 | 1 | 1 | 1
143 | 0.88 | 88 | 45 | 2 | 2 | 1 | 1 | 1
144 | 0.87 | 87 | 45 | 2 | 2 | 2 | 2 | 1
145 | 0.86 | 86 | 45 | 2 | 2 | 2 | 2 | 2
146 | 0.85 | 85 | 45 | 2 | 2 | 2 | 2 | 2
147 | 0.84 | 84 | 45 | 2 | 2 | 2 | 2 | 2
148 | 0.83 | 83 | 45 | 2 | 2 | 2 | 2 | 2
149 | 0.82 | 82 | 45 | 2 | 2 | 2 | 2 | 2
150 | 0.81 | 81 | 45 | 2 | 2 | 2 | 2 | 2
151 | 0.8 | 80 | 45 | 2 | 2 | 2 | 2 | 2
152 | 0.79 | 79 | 45 | 2 | 2 | 2 | 2 | 2
153 | 0.78 | 78 | 45 | 2 | 2 | 2 | 2 | 2
154 | 0.77 | 77 | 45 | 2 | 2 | 2 | 2 | 2
155 | 0.76 | 76 | 45 | 2 | 2 | 2 | 2 | 2
156 | 0.75 | 75 | 45 | 2 | 2 | 2 | 2 | 2
177 | 0.99 | 99 | 50 | 0 | 0 | 0 | 0 | 0
178 | 0.98 | 98 | 50 | 0 | 1 | 1 | 1 | 0
179 | 0.97 | 97 | 50 | 0 | 1 | 1 | 1 | 1
180 | 0.96 | 96 | 50 | 2 | 1 | 1 | 1 | 1
181 | 0.95 | 95 | 50 | 2 | 1 | 1 | 1 | 1
182 | 0.94 | 94 | 50 | 2 | 1 | 1 | 1 | 1
183 | 0.93 | 93 | 50 | 2 | 2 | 1 | 1 | 1
184 | 0.92 | 92 | 50 | 2 | 2 | 1 | 1 | 1
185 | 0.9 | 90 | 50 | 2 | 2 | 1 | 1 | 1
186 | 0.89 | 89 | 50 | 2 | 2 | 1 | 1 | 1
187 | 0.88 | 88 | 50 | 2 | 2 | 2 | 2 | 1
188 | 0.87 | 87 | 50 | 2 | 2 | 2 | 2 | 1
189 | 0.86 | 86 | 50 | 2 | 2 | 2 | 2 | 1
190 | 0.85 | 85 | 50 | 2 | 2 | 2 | 2 | 2
191 | 0.84 | 84 | 50 | 2 | 2 | 2 | 2 | 2
192 | 0.83 | 83 | 50 | 2 | 2 | 2 | 2 | 2
193 | 0.82 | 82 | 50 | 2 | 2 | 2 | 2 | 2
194 | 0.81 | 81 | 50 | 2 | 2 | 2 | 2 | 2
195 | 0.8 | 80 | 50 | 2 | 2 | 2 | 2 | 2
196 | 0.79 | 79 | 50 | 2 | 2 | 2 | 2 | 2
197 | 0.78 | 78 | 50 | 2 | 2 | 2 | 2 | 2
198 | 0.77 | 77 | 50 | 2 | 2 | 2 | 2 | 2
199 | 0.76 | 76 | 50 | 2 | 2 | 2 | 2 | 2
200 | 0.75 | 75 | 50 | 2 | 2 | 2 | 2 | 2
221 | 0.99 | 99 | 55 | 0 | 1 | 1 | 1 | 1
222 | 0.98 | 98 | 55 | 2 | 1 | 1 | 1 | 1
223 | 0.97 | 97 | 55 | 2 | 1 | 1 | 1 | 1
224 | 0.96 | 96 | 55 | 2 | 1 | 1 | 1 | 1
225 | 0.95 | 95 | 55 | 2 | 2 | 1 | 2 | 1
226 | 0.94 | 94 | 55 | 2 | 2 | 1 | 2 | 1
227 | 0.93 | 93 | 55 | 2 | 2 | 1 | 2 | 1
228 | 0.92 | 92 | 55 | 2 | 2 | 2 | 2 | 2
229 | 0.9 | 90 | 55 | 2 | 2 | 2 | 2 | 2
230 | 0.89 | 89 | 55 | 2 | 2 | 2 | 2 | 2
231 | 0.88 | 88 | 55 | 2 | 2 | 2 | 2 | 2
232 | 0.87 | 87 | 55 | 2 | 2 | 2 | 2 | 2
233 | 0.86 | 86 | 55 | 2 | 2 | 2 | 2 | 2
234 | 0.85 | 85 | 55 | 2 | 2 | 2 | 2 | 2
235 | 0.84 | 84 | 55 | 2 | 2 | 2 | 2 | 2
236 | 0.83 | 83 | 55 | 2 | 2 | 2 | 2 | 2
237 | 0.82 | 82 | 55 | 2 | 2 | 2 | 2 | 2
238 | 0.81 | 81 | 55 | 2 | 2 | 2 | 2 | 2
239 | 0.8 | 80 | 55 | 2 | 2 | 2 | 2 | 2
240 | 0.79 | 79 | 55 | 2 | 2 | 2 | 2 | 2
241 | 0.78 | 78 | 55 | 2 | 2 | 2 | 2 | 2
242 | 0.77 | 77 | 55 | 2 | 2 | 2 | 2 | 2
243 | 0.76 | 76 | 55 | 2 | 2 | 2 | 2 | 2
244 | 0.75 | 75 | 55 | 2 | 2 | 2 | 2 | 2
265 | 0.99 | 99 | 62 | 1 | 1 | 1 | 1 | 1
266 | 0.98 | 98 | 62 | 1 | 1 | 1 | 1 | 1
267 | 0.97 | 97 | 62 | 1 | 2 | 1 | 2 | 1
268 | 0.96 | 96 | 62 | 2 | 2 | 1 | 2 | 1
269 | 0.95 | 95 | 62 | 2 | 2 | 1 | 2 | 2
270 | 0.94 | 94 | 62 | 2 | 2 | 2 | 2 | 2
271 | 0.93 | 93 | 62 | 2 | 2 | 2 | 2 | 2
272 | 0.92 | 92 | 62 | 2 | 2 | 2 | 2 | 2
273 | 0.9 | 90 | 62 | 2 | 2 | 2 | 2 | 2
274 | 0.89 | 89 | 62 | 2 | 2 | 2 | 2 | 2
275 | 0.88 | 88 | 62 | 2 | 2 | 2 | 2 | 2
276 | 0.87 | 87 | 62 | 2 | 2 | 2 | 2 | 2
277 | 0.86 | 86 | 62 | 2 | 2 | 2 | 2 | 2
278 | 0.85 | 85 | 62 | 2 | 2 | 2 | 2 | 2
279 | 0.84 | 84 | 62 | 2 | 2 | 2 | 2 | 2
280 | 0.83 | 83 | 62 | 2 | 2 | 2 | 2 | 2
281 | 0.82 | 82 | 62 | 2 | 2 | 2 | 2 | 2
282 | 0.81 | 81 | 62 | 2 | 2 | 2 | 2 | 2
283 | 0.8 | 80 | 62 | 2 | 2 | 2 | 2 | 2
284 | 0.79 | 79 | 62 | 2 | 2 | 2 | 2 | 2
285 | 0.78 | 78 | 62 | 2 | 2 | 2 | 2 | 2
286 | 0.77 | 77 | 62 | 2 | 2 | 2 | 2 | 2
287 | 0.76 | 76 | 62 | 2 | 2 | 2 | 2 | 2
288 | 0.75 | 75 | 62 | 2 | 2 | 2 | 2 | 2
309 | 0.99 | 99 | 68 | 1 | 2 | 1 | 2 | 1
310 | 0.98 | 98 | 68 | 1 | 2 | 1 | 2 | 1
311 | 0.97 | 97 | 68 | 1 | 2 | 2 | 2 | 2
312 | 0.96 | 96 | 68 | 1 | 2 | 2 | 2 | 2
313 | 0.95 | 95 | 68 | 1 | 2 | 2 | 2 | 2
314 | 0.94 | 94 | 68 | 2 | 2 | 2 | 2 | 2
315 | 0.93 | 93 | 68 | 2 | 2 | 2 | 2 | 2
316 | 0.92 | 92 | 68 | 2 | 2 | 2 | 2 | 2
317 | 0.9 | 90 | 68 | 2 | 2 | 2 | 2 | 2
318 | 0.89 | 89 | 68 | 2 | 2 | 2 | 2 | 2
319 | 0.88 | 88 | 68 | 2 | 2 | 2 | 2 | 2
320 | 0.87 | 87 | 68 | 2 | 2 | 2 | 2 | 2
321 | 0.86 | 86 | 68 | 2 | 2 | 2 | 2 | 2
322 | 0.85 | 85 | 68 | 2 | 2 | 2 | 2 | 2
323 | 0.84 | 84 | 68 | 2 | 2 | 2 | 2 | 2
324 | 0.83 | 83 | 68 | 2 | 2 | 2 | 2 | 2
325 | 0.82 | 82 | 68 | 2 | 2 | 2 | 2 | 2
326 | 0.81 | 81 | 68 | 2 | 2 | 2 | 2 | 2
327 | 0.8 | 80 | 68 | 2 | 2 | 2 | 2 | 2
328 | 0.79 | 79 | 68 | 2 | 2 | 2 | 2 | 2
329 | 0.78 | 78 | 68 | 2 | 2 | 2 | 2 | 2
330 | 0.77 | 77 | 68 | 2 | 2 | 2 | 2 | 2
331 | 0.76 | 76 | 68 | 2 | 2 | 2 | 2 | 2
332 | 0.75 | 75 | 68 | 2 | 2 | 2 | 2 | 2